## 1
ELCON |  |  |  |  | Surface Mount Aluminum Electrolytic Capacitors
HU
Series
High voltage, long life
● Operating with wide temperature range -40 ~ +105℃
● Load life of 5000 hours
● RoHS Compliance
■SPECIFICATIONS
Item |  | Characteristics
Operation Temperature Range |  |  | -40 ~ +105℃
Voltage Range |  |  | 160 ~ 450V
Capacitance Range |  | 3.3 ~ 47μF
Capacitance Tolerance |  |  | ± 20 % (at 120Hz, 20℃)
Leakage Current
|  |  | WV(V) | 160 ~ 450
|  |  | Time | After 2 minutes (application of rated voltage)
|  |  | L.C. | I≤0.04CV or +100μA, whichever is greater
Dissipation Factor (MAX) (tanδ) (at 120Hz ,20℃)
|  |  | WV(V) |  | 160~250 |  |  | 400, 450
|  |  | tanδ |  | 0.15 |  |  | 0.2
Low Temp.Impedance Stability at 120Hz
|  |  | WV(V) |  |  | 160~250 |  |  | 400V, 450
|  |  | Z(-25℃)/ Z(+20℃) |  |  | 3 |  |  | 6
|  |  | Z(-40)℃/ Z(+20℃) |  |  | 6 |  |  | 10
Load Life
After 5000hrs. application of the rated voltage at 105℃, they meet the characteristics listed below.
|  |  | Capacitance change |  |  |  | Within ±20% of initial value
|  |  | Dissipation Factor |  |  |  | 200% or less of initial specified value
|  |  | Leakage Current |  |  |  | initial specified value or less
Shelf Life |  |  | After leaving capacitors under no load at 105℃ for 1000 hours, they meet the specified value for load life characteristics
listed above.
Resistance to Soldering Heat |  |  | After reflow soldering and restored at room temperature, they meet the characteristics listed below.
|  |  | Capacitance change |  |  |  | Within ±10% of initial value
|  |  | Dissipation Factor |  |  |  | initial specified value or less
|  |  | Leakage Current |  |  |  | initial specified value or less
Marking
Black print on the case top
■ DRAWING (Unit: mm)
●A pressure relief vent is attached to products over Φ=12.5
■DIMENSIONS (Unit: mm)
ΦDxL | 10x13.5 |  |  | 12.5x13.5 |  | 12.5x16
A | 3.3 |  |  | 4.9 |  | 4.9
B | 10.4 |  |  | 13 |  | 13
C | 10.4 |  |  | 13 |  | 13
E±0.2 | 4.7 |  |  | 4.7 |  | 4.7
L | 13.5 |  |  | 13.5 |  | 16
H | 0.9~1.2 |  |  | 0.9~1.2 |  | 0.9~1.2

## 2
ELCON |  |  |  | Surface Mount Aluminum Electrolytic Capacitors
HU
Series
■ DIMENSIONS&MAXIMUM PERMISSIBLE RIPPLE CURRENT
|  | 160 |  | 200 |  | 250 |  | 400 |  | 450
|  | 2C |  | 2D |  | 2E |  | 2G |  | 2W
3.3 | 3R3 | [8 empty] | 10x13.5 | 40
4.7 | 4R7 |  |  |  |  | 10x13.5 | 65 | 10x13.5 | 50 | 10x13.5 | 50
10 | 100 |  |  | 10x13.5 | 80 | 10x13.5 | 105 | 12.5x13.5 | 85 | 12.5x13.5 | 85
22 | 220 | 12.5x13.5 | 85 | 12.5x13.5 | 110 | 12.5x16 | 180
33 | 330 | 12.5x13.5 | 95 | 12.5x16 | 220 |  |  |  |  | Case size | Ripple current
47 | 470 | 12.5x16 | 260
·Case size ΦDxL (mm), ripple current (mA rms) at 105℃, 120Hz
■ FREQUENCY COEFFICIENT OF ALLOWABLE RIPPLE CURRENT
Frequency |  | ~50Hz |  | 120Hz |  | 300Hz |  | 1KHz |  | 10KHz~
Coefficient |  | 0.8 |  | 1 |  | 1.25 |  | 1.4 |  | 1.6
WV
Code
μF